## Sheet1
Date (yyyy/mm/dd) | Name(s) | Material/Precursor | Number of Cycles | Heating Time | Precursor Line Heater Voltage (V) | Delivery Heater Voltage (V) | Source Heater Voltage (V) | Source Final Temperature (C) | Chamber Heater Voltage (V) | Final Chamber Temperature (C) | Water Open Time (s) | Water Purge Time (s) | Precursor Open Time (s) | Precursor Purge Time (s) | Heating Time (min.) | Background Pressure with N2 (mTorr) | H2O Pulse Height sub-BG (mTorr) | Precursor Pulse Height sub-BG (mTorr) | Sample Purpose | Comments
2022/07/21 | Berg | Al2O3/TMA | 13 | 2 Hr | 60 | 60 | N/A | N/A | 109 | 206 | 2 | 35 | 2 | 35 | 25 | 1200 | 600 | 1100 | Memristor SC study
|  | MgO/MgCp2 | 4 | 2 Hr | 60 | 60 | 80 | 99 | 109 | 206 | 2 | 35 | 2 | 35 | 25 | 1200 | 600 | 800
2022/07/21 | Berg | Al2O3/TMA | 12 | 2 Hr | 60 | 60 | N/A | N/A | 109 | 207 | 2 | 35 | 2 | 35 | 25 | 1300 | 600 | 1400 | Memristor SC study
|  | MgO/MgCp2 | 5 | 2 Hr | 60 | 60 | 80 | 100 | 109 | 207 | 2 | 35 | 2 | 35 | 25 | 1300 | 600 | 900
2022/07/22 | Berg | Al2O3/TMA | 11 | 2 Hr | 60 | 60 | N/A | N/A | 109 | 209 | 2 | 35 | 2 | 35 | 25 | 1200 | 700 | 1600 | Memristor SC study
|  | MgO/MgCp2 | 6 | 2 Hr | 60 | 60 | 80 | 103 | 109 | 209 | 2 | 35 | 2 | 35 | 25 | 1200 | 700 | 1000
2022/08/8 | Berg | Al2O3/TMA | 10 | 2 Hr | 60 | 60 | N/A | N/A | 109 | 209 | 2 | 35 | 2 | 35 | 25 | 1300 | 600 | 900 | Memristor SC study
|  | MgO/MgCp2 | 7 | 2 Hr | 60 | 60 | 80 | 103 | 109 | 209 | 2 | 35 | 2 | 35 | 25 | 1300 | 600 | 800
2022/08/16 | Berg | Al2O3/TMA | 14 | 2 Hr | 60 | 60 | N/A | N/A | 109 | 208 | 2 | 35 | 2 | 35 | 25 | 1200 | 700 | 1000 | Memristor SC study
|  | MgO/MgCp2 | 3 | 2 Hr | 60 | 60 | 80 | 103 | 109 | 208 | 2 | 35 | 2 | 35 | 25 | 1200 | 700 | 800